## table1
Compound | 2,2′-bpe | 3,3′-bpe | 4,4′-bpe
Twist angle φ (°) | 7.43 | 5.17 | 9.14
Solid-state packing assembly | corrugated chains | approximately planar sheets | planar sheets
Assembly forces | edge-to-face C—H⋯π | edge-to-face C—H⋯π, C—H⋯N | C—H⋯N, face-to-face π–π
Nearest-neighbor alkene separation (Å) | 6.09 | 5.5 | 5.72

## table2
Crystal data | Information
Chemical formula | C12H10N2
Mr | 182.22
Crystal system, space group | Monoclinic, P21/n
Temperature (K) | 296
a, b, c (Å) | 7.4591 (7), 5.5045 (6), 11.7803 (12)
β (°) | 99.638 (5)
V (Å3) | 476.86 (8)
Z | 2
Radiation type | Mo Kα
μ (mm−1) | 0.08
Crystal size (mm) | 0.18 × 0.12 × 0.06
Data collection
Diffractometer | Bruker Nonius KappaCCD
Absorption correction | Multi-scan (SADABS; Krause et al., 2015)
Tmin, Tmax | 0.989, 0.995
No. of measured, independent and observed [I > 2σ(I)] reflections | 2410, 836, 587
Rint | 0.034
Refinement
R[F2 > 2σ(F2)], wR(F2), S | 0.050, 0.137, 1.07
No. of reflections | 836
No. of parameters | 84
H-atom treatment | All H-atom parameters refined
Δρmax, Δρmin (e Å−3) | 0.13, −0.16